## Sheet1
Peak shear strength(MPa)
Shear rate(mm/s) | NO.1 | NO.2 | NO.3 | AVERAGE | STDEVA
0.001 | 8.5658 | 8.4864 | 7.55 | 8.200733 | 0.5649482
0.01 | 8.88 | 9.7068 | 11.9396 | 10.17547 | 1.582727
0.1 | 10.4918 | 9.8042 | 10.496 | 10.264 | 0.398204
1 | 12.23298 | 11.9396 | 11.2514 | 11.80799 | 0.5038502
10 | 14.9206 | 15.1094 | 11.4342 | 13.8214 | 2.06953
Shear stiffness(Gpa/m)
Shear rate(mm/s) | NO.1 | NO.2 | NO.3 | AVERAGE | STDEVA
0.001 | 13.82 | 11.33 | 14.06 | 13.07 | 1.511655
0.01 | 9.8 | 14.07 | 14.77 | 12.88 | 2.690223
0.1 | 14.91 | 11.65 | 11 | 12.52 | 2.095161
1 | 10.91 | 17.91 | 12.92 | 13.91333 | 3.604169
10 | 15.11 | 16.68 | 18.67 | 16.82 | 1.784124
Peak shear displacement(mm)
Shear rate(mm/s) | NO.1 | NO.2 | NO.3 | AVERAGE | STDEVA
0.001 | 1.4958 | 1.1418 | 1.12 | 1.252533 | 0.2109569
0.01 | 1.44 | 1.1156 | 1.5114 | 1.355667 | 0.2109467
0.1 | 1.654 | 1.54080004 | 1.3868 | 1.5272 | 0.1341182
1 | 1.917 | 1.5114 | 1.3154 | 1.581267 | 0.3068251
10 | 1.696 | 1.4234 | 1.2902 | 1.469867 | 0.2068521
Residual shear stress
Shear rate(mm/s) | NO.1 | NO.2 | NO.3 | AVERAGE | STDEVA
0.001 | 1.359043 | 1.836996 | 2.57 | 1.922013 | 0.6099387
0.01 | 1.98 | 2.101012 | 1.626186 | 1.9024 | 0.2467413
0.1 | 1.748921 | 1.87277927 | 1.648944 | 1.756881 | 0.1121298
1 | 1.891991 | 1.626186 | 1.221187 | 1.579788 | 0.3378001
10 | 1.648109 | 1.489297 | 1.494954 | 1.54412 | 0.09010148
Stess drop(MPa)
Shear rate(mm/s) | NO.1 | NO.2 | NO.3 | AVERAGE | STDEVA
0.001 | 7.206757 | 6.649404 | 4.98 | 6.27872 | 1.158735
0.01 | 6.9 | 7.605788 | 10.31341 | 8.273067 | 1.801886
0.1 | 8.742879 | 7.93142073 | 8.847056 | 8.507119 | 0.5012827
1 | 10.34099 | 10.31341 | 10.03021 | 10.22821 | 0.17202
10 | 13.27249 | 13.6201 | 9.939246 | 12.27728 | 2.032243