## Sheet1
| V（mm/s） | peak shear strength/normal stress
This paper (Granite) | 0.001 | 4.100367
| 0.01 | 5.087733
| 0.1 | 5.132
| 1 | 5.903997
| 10 | 6.9107
Li et al.,2006 (Cement) | 0.02 | 2.061519
| 0.1 | 1.98
| 0.4 | 1.908889
| 0.8 | 1.875
Atapour and Moosavi, 2014 (Plaster) | 0.005 | 0.8071181
| 0.03 | 0.6516493
| 0.25 | 0.56484375
| 0.5 | 0.415625
Atapour and Moosavi, 2014 (Concret) | 0.005 | 0.6141493
| 0.03 | 0.6480035
| 0.25 | 0.6881944
| 0.5 | 0.69453125
Crawford and Curran, 1981 (Syenite) | 0.05 | 0.8176494
| 0.1 | 0.8153276
| 0.2 | 0.8319982
| 0.78 | 0.8505378
Crawford and Curran, 1981 (Sandstone) | 0.1 | 0.5419162
| 0.2 | 0.5276946
| 0.78 | 0.4842814
Crawford and Curran, 1981 (Granite) | 0.1 | 0.7998368
| 0.2 | 0.7941378
| 0.78 | 0.8182336
Wang et al., 2015 (Rock like material-JRC1) | 0.01 | 1.281818
| 0.02 | 1.208134
| 0.1 | 1.176077
| 0.2 | 1.092344
| 0.4 | 1.073684
Wang et al., 2015 (Rock like material-JRC2) | 0.01 | 1.569378
| 0.02 | 1.477033
| 0.1 | 1.455024
| 0.2 | 1.309091
| 0.4 | 1.242584
Wang et al., 2015 (Rock like material-JRC3) | 0.01 | 1.713876
| 0.02 | 1.558373
| 0.1 | 1.535885
| 0.2 | 1.358373
| 0.4 | 1.264115
Wang et al., 2015 (Rock like material-JRC4) | 0.01 | 2.417703
| 0.02 | 2.380383
| 0.1 | 2.159809
| 0.2 | 2.015311
| 0.4 | 1.962201
Qi et al., 2020 (Granite) | 0.01 | 0.667086
| 0.1 | 0.665616
| 1 | 0.687314
| 10 | 0.658874
| 100 | 0.75229
| 1000 | 0.795566
The cited research has been listed in the reference section